## Sheet1
编号 | 厚度 | 孔隙率 | 压缩回弹性率 | 过滤阻力 | 过滤效率 | 透气性
1 | 1.715 | 93.52 | 77.84 | 8.13 | 4.967 | 777.1
2 | 1.83 | 93.93 | 86.23 | 10.47 | 1.933 | 795.57
3 | 1.89 | 94.12 | 82.12 | 11.87 | 4.3 | 564.93
4 | 2.095 | 94.7 | 83.01 | 13.9 | 11.767 | 474.5
5 | 2.235 | 95.03 | 86.04 | 19.23 | 20.767 | 347.23
6 | 1.39 | 92.01 | 82.33 | 11.47 | 1.733 | 685.97
7 | 1.705 | 93.48 | 90.36 | 14.67 | 8.5 | 477.57
8 | 1.55 | 92.83 | 89.47 | 22.17 | 19.2 | 326.33
9 | 1.915 | 94.2 | 74.37 | 26.77 | 37.2 | 268.83
10 | 1.83 | 93.93 | 72.79 | 32.3 | 40.667 | 242.4
11 | 1.17 | 90.5 | 80.91 | 16.53 | 11.3 | 477.37
12 | 1.365 | 91.86 | 83.33 | 19.9 | 20.567 | 367.5
13 | 1.6 | 93.06 | 80.56 | 33.4 | 45.433 | 244.47
14 | 1.45 | 92.34 | 80.91 | 30.9 | 43.467 | 239.1
15 | 1.54 | 92.78 | 82.31 | 37.87 | 58.367 | 233.53
16 | 1.085 | 89.76 | 80.91 | 21.03 | 18.3 | 352.67
17 | 1.08 | 93.83 | 80.63 | 27.03 | 30.7 | 303.07
18 | 1.905 | 94.17 | 87.4 | 32.03 | 46.1 | 219.73
19 | 1.31 | 91.52 | 76.54 | 48.93 | 65.333 | 192.5
20 | 1.97 | 94.36 | 87.5 | 55.27 | 73.933 | 168.63
21 | 0.87 | 92.83 | 83.89 | 30.27 | 34 | 245.7
22 | 1 | 88.89 | 79.17 | 42.17 | 53.9 | 211.4
23 | 0.995 | 88.83 | 77.52 | 52.33 | 67.567 | 182.63
24 | 1.11 | 89.99 | 76.39 | 60.2 | 74.767 | 154.2
25 | 1.365 | 91.86 | 76.39 | 65.77 | 80.033 | 137.17